## PVC Shell
Under Pressure Ver.4.6
	16:11:34	09-15-2014
TUBE CONFIGURATION (External Pressure)

	Inner Diameter : 98.800 mm
	Outer Diameter : 114.30 mm
	Wall Thickness : 7.7500 mm
	Tube Length : 350.00 mm

	Weight in air : 1.1963 kg
	Weight in water: -2.4857 kg

Failure Mode: Thin Wall Buckling at 265.94 m (sea) by 2 nodes

	Shell failure at 520.09 m (sea) (Thick wall eq's)
	Seat failure N/A
	Shear failure N/A

PLASTIC, POLYVINYL CHLORIDE (PVC) Properties:
	Ultimate Strength : 6 Ksi
	Working Strength : 0.6 Ksi
	Elastic Modulus : 0.35 Mpsi
	Density : 0.0476 lb/cu in
	Poisson's Ratio : 0.36
	Comments :
	Molded or Extruded, Rigid Compressive Ultimate Strength
	= 8 Ksi

Tube distortion values:

	Pressure	Depth	Max Axial	Max Hoop	Max Equiv	d ID	d OD	d Length
	Bar	m (sea)	Stress, Bar	Stress, Bar	Stress, Bar	mm	mm	mm
	1	9.9564	-3.9553	-7.9106	N/A	-0.026558	-0.024283	-0.016063
	2	19.912	-7.9106	-15.821	N/A	-0.053115	-0.048565	-0.032125
	3	29.868	-11.866	-23.732	N/A	-0.079673	-0.072848	-0.048188
	4	39.823	-15.821	-31.642	N/A	-0.10623	-0.09713	-0.06425
	5	49.778	-19.776	-39.553	N/A	-0.13279	-0.12141	-0.080313
	6	59.732	-23.732	-47.463	N/A	-0.15935	-0.1457	-0.096376
	7	69.686	-27.687	-55.374	N/A	-0.1859	-0.16998	-0.11244
	8	79.639	-31.642	-63.284	N/A	-0.21246	-0.19426	-0.1285
	9	89.592	-35.598	-71.195	N/A	-0.23902	-0.21854	-0.14456
	10	99.544	-39.553	-79.106	N/A	-0.26558	-0.24283	-0.16063
	11	109.5	-43.508	-87.016	N/A	-0.29214	-0.26711	-0.17669
	12	119.45	-47.463	-94.927	N/A	-0.31869	-0.29139	-0.19275
	13	129.4	-51.419	-102.84	N/A	-0.34525	-0.31567	-0.20881
	14	139.35	-55.374	-110.75	N/A	-0.37181	-0.33996	-0.22488
	15	149.3	-59.329	-118.66	N/A	-0.39837	-0.36424	-0.24094
	16	159.25	-63.284	-126.57	N/A	-0.42492	-0.38852	-0.257
	17	169.2	-67.24	-134.48	N/A	-0.45148	-0.4128	-0.27306
	18	179.15	-71.195	-142.39	N/A	-0.47804	-0.43709	-0.28913
	19	189.1	-75.15	-150.3	N/A	-0.5046	-0.46137	-0.30519
	20	199.05	-79.106	-158.21	N/A	-0.53115	-0.48565	-0.32125

## Acrylic-EndCap
Under Pressure Ver.4.6
	16:19:27	09-15-2014
PLATE ENDCAP CONFIGURATION (External Pressure)

	Outer Diameter : 118.00 mm
	Free Diameter : 105.00 mm
	Plate Thickness : 12.000 mm
	Edge Restraint : Simply Supported

	Weight in air : 0.15147 kg
	Weight in water: 0.016927 kg

Failure Mode: Radial Stress Failure at 228.28 m (sea) (plate center)

	Tangential Stress Failure at 228.28 m (sea) (plate center)
	Seat failure at 1140.5 m (sea)

PLASTIC, ACRYLIC Properties:
	Ultimate Strength : 8 Ksi
	Working Strength : 0.8 Ksi
	Elastic Modulus : 0.35 Mpsi
	Density : 0.0417 lb/cu in
	Poisson's Ratio : 0.35
	Comments :
	Cast Rods or Sheets Compressive Ultimate Strength
	= 11 kpsi Known Commercially as Plexiglass etc.

Flat Circular Plate distortion: Table eval dia., De = plate center for Max Radial
Table eval dia., De = plate center for Max Tangential

	Pressure	Depth	De Max Radial	De Max Tan	Avg Seat	CL Deflection	FD Shear
	Bar	m (sea)	Stress, Bar	Stress, Bar	Stress, Bar	mm	Stress, Bar
	1	9.9564	24.045	24.045	-4.803	-0.11879	-2.1875
	2	19.912	48.091	48.091	-9.6061	-0.23758	-4.375
	3	29.868	72.136	72.136	-14.409	-0.35637	-6.5625
	4	39.823	96.182	96.182	-19.212	-0.47515	-8.75
	5	49.778	120.23	120.23	-24.015	-0.59394	-10.938
	6	59.732	144.27	144.27	-28.818	-0.71273	-13.125
	7	69.686	168.32	168.32	-33.621	-0.83152	-15.313
	8	79.639	192.36	192.36	-38.424	-0.95031	-17.5
	9	89.592	216.41	216.41	-43.227	-1.0691	-19.688
	10	99.544	240.45	240.45	-48.03	-1.1879	-21.875
	11	109.5	264.5	264.5	-52.833	-1.3067	-24.063
	12	119.45	288.54	288.54	-57.636	-1.4255	-26.25
	13	129.4	312.59	312.59	-62.439	-1.5443	-28.438
	14	139.35	336.64	336.64	-67.242	-1.663	-30.625
	15	149.3	360.68	360.68	-72.046	-1.7818	-32.813
	16	159.25	384.73	384.73	-76.849	-1.9006	-35
	17	169.2	408.77	408.77	-81.652	-2.0194	-37.188
	18	179.15	432.82	432.82	-86.455	-2.1382	-39.375
	19	189.1	456.86	456.86	-91.258	-2.257	-41.563
	20	199.05	480.91	480.91	-96.061	-2.3758	-43.75

## Metal EndCap
Under Pressure Ver.4.6
	16:22:57	09-15-2014
PLATE ENDCAP CONFIGURATION (External Pressure)

	Outer Diameter : 118.00 mm
	Free Diameter : 105.00 mm
	Plate Thickness : 8.0000 mm
	Edge Restraint : Simply Supported

	Weight in air : 0.68774 kg
	Weight in water: 0.59805 kg

Failure Mode: Radial Stress Failure at 460.45 m (sea) (plate center)

	Tangential Stress Failure at 460.45 m (sea) (plate center)
	Seat failure at 5088.0 m (sea)

STEEL, CARBON Properties:
	Yield Strength : 36 Ksi
	Elastic Modulus : 29 Mpsi
	Density : 0.284 lb/cu in
	Poisson's Ratio : 0.32
	Comments :
	AISI 1025 Carbon Steel

Flat Circular Plate distortion: Table eval dia., De = plate center for Max Radial
Table eval dia., De = plate center for Max Tangential

	Pressure	Depth	De Max Radial	De Max Tan	Avg Seat	CL Deflection	FD Shear
	Bar	m (sea)	Stress, Bar	Stress, Bar	Stress, Bar	mm	Stress, Bar
	1	9.9564	53.618	53.618	-4.803	-0.0050335	-3.2813
	2	19.912	107.24	107.24	-9.6061	-0.010067	-6.5625
	3	29.868	160.85	160.85	-14.409	-0.015101	-9.8438
	4	39.823	214.47	214.47	-19.212	-0.020134	-13.125
	5	49.778	268.09	268.09	-24.015	-0.025168	-16.406
	6	59.732	321.71	321.71	-28.818	-0.030201	-19.688
	7	69.686	375.32	375.32	-33.621	-0.035235	-22.969
	8	79.639	428.94	428.94	-38.424	-0.040268	-26.25
	9	89.592	482.56	482.56	-43.227	-0.045302	-29.531
	10	99.544	536.18	536.18	-48.03	-0.050335	-32.813
	11	109.5	589.79	589.79	-52.833	-0.055369	-36.094
	12	119.45	643.41	643.41	-57.636	-0.060402	-39.375
	13	129.4	697.03	697.03	-62.439	-0.065436	-42.656
	14	139.35	750.65	750.65	-67.242	-0.070469	-45.938
	15	149.3	804.27	804.27	-72.046	-0.075503	-49.219
	16	159.25	857.88	857.88	-76.849	-0.080536	-52.5
	17	169.2	911.5	911.5	-81.652	-0.08557	-55.781
	18	179.15	965.12	965.12	-86.455	-0.090603	-59.063
	19	189.1	1018.7	1018.7	-91.258	-0.095637	-62.344
	20	199.05	1072.4	1072.4	-96.061	-0.10067	-65.625

## PVC EndCap
Under Pressure Ver.4.6
	16:26:25	09-15-2014
PLATE ENDCAP CONFIGURATION (External Pressure)

	Outer Diameter : 118.00 mm
	Free Diameter : 105.00 mm
	Plate Thickness : 12.000 mm
	Edge Restraint : Simply Supported

	Weight in air : 0.17290 kg
	Weight in water: 0.038359 kg

Failure Mode: Radial Stress Failure at 170.72 m (sea) (plate center)

	Tangential Stress Failure at 170.72 m (sea) (plate center)
	Seat failure at 855.94 m (sea)

PLASTIC, POLYVINYL CHLORIDE (PVC) Properties:
	Ultimate Strength : 6 Ksi
	Working Strength : 0.6 Ksi
	Elastic Modulus : 0.35 Mpsi
	Density : 0.0476 lb/cu in
	Poisson's Ratio : 0.36
	Comments :
	Molded or Extruded, Rigid Compressive Ultimate Strength
	= 8 Ksi

Flat Circular Plate distortion: Table eval dia., De = plate center for Max Radial
Table eval dia., De = plate center for Max Tangential

	Pressure	Depth	De Max Radial	De Max Tan	Avg Seat	CL Deflection	FD Shear
	Bar	m (sea)	Stress, Bar	Stress, Bar	Stress, Bar	mm	Stress, Bar
	1	9.9564	24.117	24.117	-4.803	-0.11718	-2.1875
	2	19.912	48.234	48.234	-9.6061	-0.23436	-4.375
	3	29.868	72.352	72.352	-14.409	-0.35154	-6.5625
	4	39.823	96.469	96.469	-19.212	-0.46872	-8.75
	5	49.778	120.59	120.59	-24.015	-0.5859	-10.938
	6	59.732	144.7	144.7	-28.818	-0.70308	-13.125
	7	69.686	168.82	168.82	-33.621	-0.82026	-15.313
	8	79.639	192.94	192.94	-38.424	-0.93744	-17.5
	9	89.592	217.05	217.05	-43.227	-1.0546	-19.688
	10	99.544	241.17	241.17	-48.03	-1.1718	-21.875
	11	109.5	265.29	265.29	-52.833	-1.289	-24.063
	12	119.45	289.41	289.41	-57.636	-1.4062	-26.25
	13	129.4	313.52	313.52	-62.439	-1.5233	-28.438
	14	139.35	337.64	337.64	-67.242	-1.6405	-30.625
	15	149.3	361.76	361.76	-72.046	-1.7577	-32.813
	16	159.25	385.88	385.88	-76.849	-1.8749	-35
	17	169.2	409.99	409.99	-81.652	-1.9921	-37.188
*	17.153	170.72	413.69	413.69	-82.387	-2.01	-37.522
*	18	179.15	434.11	434.11	-86.455	-2.1092	-39.375
*	19	189.1	458.23	458.23	-91.258	-2.2264	-41.563
*	20	199.05	482.34	482.34	-96.061	-2.3436	-43.75
	* = after housing failure